## Sheet1
Title/Label | Show | ID | GUID | Description | Typical uses | Sample | Notes | Source | TREE Path | See also 1 - url | See also 1 - text | See also 2 - url | See also 2 - text | See also 3 - url | See also 3 - text
3D glass fiber weave | Yes | 2 | 71af4368-58e4-4f36-bab1-29e85f49f0d1 | 3D glass fiber weaves use the technology behind velvet weaving to create a stiff, lightweight panel with high bending strength. The woven fabric is impregnated with a thermoset resin, which is drawn up into the fibers by capillary action causing the panel to rise to the pre-set height. | The Rail cars of the São Paulo Monorail use 3D glass fibers to reduce weight of their interiors. |  |  |  | Fibers and particulates > Ceramic and glass fibers > Technical > Alumina | http://www.compositesmanufacturingblog.com/2013/02/3d-glass-fabrics-are-on-the-fast-track/
3D printing of PMMA | Yes | 170 | d9fc351d-2985-4677-934d-ce01eb09e2de | [5 empty] | ProcessUniverse > Rapid prototyping > Deposition methods > 3d printing
ABS | Yes | 3 | 64f54838-f97f-499a-ae02-c4fcea52574c | Acrylonitrile butadiene styrene |  |  | Acrylonitrile butadiene styrene |  | Polymers > Plastics > Thermoplastics > ABS
Acetal (POM) | Yes | 4 | eac584a2-bfee-4846-acde-3ba51a9aaca6 | Polyoxymethylene |  |  | Polyoxymethylene |  | Polymers > Plastics > Thermoplastics > POM
Alumina | Yes | 5 | 33007b85-fe58-481f-9331-88e8584ef8ab | Alumina (Al2O3) is the workhorse of the ceramics industry. Low cost, easy to produce, it can be used in high temperature environments, maintaining excellent wear resistance and chemical resistance. | Spark plugs, electrical insulators, high temperature refractory applications. | These parts have been sintered to form their final shape |  | Anderman Ceramics | Ceramics and glasses > Technical ceramics > Alumina | http://www.britannica.com/EBchecked/topic/17897/alumina
Alumina face / alumina foam core | Yes | 6 | f1760c7e-0a3f-464e-b647-b9672c934646 |  |  | sandwich panel | Sandwich panel
Alumina reinforced with high alumina fibers | Yes | 7 | 5f1c02a4-01ad-4b8f-a485-c55b47334b8c |  |  | rigid prefired sheet to remove all organic binder and is stable to moisture attack | Rigid prefired sheet to remove all organic binder and is stable to moisture attack | ZIRCAR Refractory Composites
Aluminum | Yes | 8 | 058b2c57-f7ec-460b-b891-a1137e43c11a | [5 empty] | Metals and alloys > Non-ferrous > Aluminum
Aluminum foil | Yes | 9 | 7eb59280-ac38-44fe-b21b-95ff1aed5a3a | [5 empty] | Metals and alloys > Non-ferrous > Aluminum
Aluminum honeycomb | Yes | 10 | 50fb50dc-310e-411b-8e9d-bfc7805bea35 | [5 empty] | Hybrids > Honeycombs > Expanded
Aluminum lattice | Yes | 11 | 60462279-abc3-4a8c-98b7-897ae0307b55 | [5 empty] | Metals and alloys > Non-ferrous > Aluminum
Aramid fiber | Yes | 12 | 02bb0c16-ba0d-4b38-9a43-0a995af0d0f2 | [5 empty] | Fibers and particulates > Polymer fibers > Aramid
Aramid honeycomb | Yes | 13 | 330191e9-f8a2-48a1-8044-65f063fbab28 | [5 empty] | Hybrids > Honeycombs > Expanded > Aramid
Aramid paper honeycomb | Yes | 15 | 3e310681-e519-4344-a359-9af867065e9a |  |  | honeycomb before opening and impregnation | Honeycomb before opening and impregnation | Aramicore | Hybrids > Honeycombs > Expanded > Aramid
Balsa | Yes | 16 | a4a57d86-9fef-4415-9bd5-173414dd1f62 | [5 empty] | Hybrids > Natural materials > Low density > Wood
Biaxial +/- 45 Flax | Yes | 176 | b0c9a489-33c0-4690-a72d-631e064d28a3 | 100 gsm |  |  |  | Biotex | Fibers and particulates > Natural fibers > Flax
Bio based cutlery | Yes | 167 | 968c0814-8b34-4b46-9434-7598ce65a47e | Made from GMO-free potatoes and other GMO-free starches |  |  | Made from GMO-free potatoes and other GMO-free starches | Biodegradeable Food Service, LLC
Biodegradable polymer | Yes | 17 | 7eee6d24-b131-4fc8-854b-7260370bf35d | [5 empty] | Polymers > Plastics > Thermoplastics
Braided fiberglass | Yes | 18 | 2110c7c4-9031-4c00-bf40-65f3ac159c71 |  | used for thermal protection |  | Used for thermal protection | Davlyn | Fibers and particulates > Ceramic and glass fibers > Glass
Brass | Yes | 19 | aea38088-6ac8-4e53-9d07-8b0d2a9d3f7d | [5 empty] | Metals and alloys > Non-ferrous > Copper > Brass
Brass mesh | Yes | 20 | e021f9cf-1820-4030-800b-6a8b9ef70fcb | [5 empty] | Metals and alloys > Non-ferrous > Copper > Brass
Cast iron | Yes | 21 | d7e303b7-8f6b-4bc2-85e7-d2eca312de3c |  |  |  | Sample came from an old bathtub |  | Metals and alloys > Ferrous > Cast iron
CFRP | Yes | 22 | 766f091b-62af-455c-820d-819d3744f5e6 | Carbon fiber reinforced polymers offer the highest strength and stiffness of the plastic composites, but are considerably more expensive. Expoxy is the most common material for the matrix | Light weight structural members for aerospace, automotive and high performance sports equipment. | This woven fiber composite uses continuous fibers, which offer even greater performance. | Carbon fiber reinforced polymer | Xperion Aerospace | Hybrids > Composites > Polymer
Closed-cell aluminum foam | Yes | 23 | 340cd19d-c7b0-43bc-a9ae-fae149252873 |  |  | two types of cell architecture | Two types of cell architecture |  | Hybrids > Foams > Metal > Aluminum
Closed-cell nickel foam | No | 24 | 21b81a15-30aa-48dd-b358-1ed853e81279 |  |  |  |  | INCO
Coated copper | Yes | 25 | b86ad66f-7654-4b78-a25c-d0c4c03aed92 |  |  |  |  | Outokumpu Architectural
Co-molded kraton and polypropylene | Yes | 26 | 35790636-ec8a-458b-a040-3108126842ad
Compression-molded polymer gel | Yes | 27 | 9399a0f8-ef62-4b4b-bc09-30014d8fe326
Concrete canvas | Yes | 28 | bd79a639-b415-4fcd-b211-19a219925955 |  |  | consists of a three layered structure: fiber, 3D fiber matrix in formulated concrete mix, PVC backing | Consists of a three layered structure: fiber, 3D fiber matrix in formulated concrete mix, PVC backing | Concrete Canvas
Copper | Yes | 29 | 5fdfdb3a-64fc-4445-be9d-e3c489c511fd | [5 empty] | Metals and alloys > Non-ferrous > Copper
Copper mesh | Yes | 30 | 9ac08240-950b-4220-8ee4-8e2e4f9c6f47 | Copper is a reddish, extremely ductile metal with high heat and electrical conductivity. It is the ductility of copper that makes it suitable for expanded metal mesh processing, which uses a pressured slitting and stretching process to transform solid metal sheets and coils into expanded mesh. | Architectural solar screens: The Public library of Des Moines (Iowa) is clad in in copper mesh for sun shading. Also commonly used for sculptures. |  |  |  | Metals and alloys > Non-ferrous > Copper | http://greensource.construction.com/projects/0704_centrallibrary.asp
Cork | Yes | 31 | f9b32e7f-d61e-4f4f-80d9-01ee82bd3189 | The bark of a type of oak tree, cork is a natural closed-cell foam, which is waterproof and stable in many chemical environments, and fire resistant. | Bottle stoppers, floats, flooring, insulation, road surfaces, vibration damping. | This cork is made in three sections, reducing the chances of a defect causing complete failue. |  |  | Hybrids > Natural materials > Wood-like materials > Cork
Cork / rubber sheet | Yes | 33 | 6c05f4fc-f8c6-4037-82eb-5b6c0b4608a7
Cork tape | Yes | 34 | 690afba7-b6ea-4c92-bf12-d9ca5cc4a3d5 | [5 empty] | Hybrids > Natural materials > Wood-like materials > Cork
Corrugated polypropylene | Yes | 35 | 186ce5ca-ee56-45ff-b658-c5479f0f9e90 |  |  | two different colors | Two different colors |  | Polymers > Plastics > Thermoplastics > PP
Cotton fiber / phenolic resin composite | Yes | 36 | 8bf598c8-4d64-436e-ae3b-44413f844f8c
Cuttlefish | Yes | 37 | d31084b5-d453-4df1-b6bb-8384468b91de
Cyclic olefin copolymer (COC) | Yes | 38 | ce6531e1-a988-4186-8e8b-315f671abbb0 |  |  |  |  | Topas Advanced Materials | Polymers > Plastics > Thermoplastics > COC
Dibond | yes | 178 | 98a5f5a2-e7dc-46fb-9fc4-7dd6436366cc | Two 0.3 mm aluminium surface layers with a polyethylene core | Display and signage |  |  |  | Metals and alloys > Non-ferrous > Zinc
EconCore honeycomb panel | yes | 179 | aec45227-ad7c-492b-9292-cd3514b39aa2 | Polypropylene core with 1 mm natural fibre composite skins | industrial lightweight construction |  | Economic Core provides technologies for continuous production of honeycomb cores from paper and thermoplastic materials to allow in-line processing. | ThermHex Waben GmbH |  | http://www.econcore.com/en
Elastomeric rubber | Yes | 39 | 8ac3f988-efe0-47d2-a1fc-7663b01a7c98 | Thermoset rubbers include natural rubber, nitrile rubber. |  | Silicone elastomer? |  |  | Polymers > Elastomer > Thermoset elastomers (rubber)
Fiber-reinforced polypropylene | Yes | 40 | 8a8e1893-c3bd-4b42-9c4d-0acf054b3cef |  |  |  |  | Critt Polymeres Picardie | Polymers > Plastics > Thermoplastics > PP
Fiber-reinforced polystyrene | Yes | 41 | 4e4163d4-ebed-4086-86ea-b7738849a6d6 |  |  |  |  | Critt Polymeres Picardie | Polymers > Plastics > Thermoplastics > PS
Fibre-board with SWDF | Yes | 162 | 8766ee48-aad6-4692-bd86-07e64d94e185 | Sterile Waste-derived fibre mix is resulting from steam autoclave treatment of mixed domestic waste and "black bag" waste. It comprises up to 98% celllulose/hemicellulose | Insulation | 90% woof fibre and 10% SWDF | SWDF = sterile-waste derived fiber
Flax | Yes | 174 | f021ed3b-1185-43b9-9313-c7195e8ff9a8 | 250 tex yarn |  |  |  | Biotex | Fibers and particulates > Natural fibers > Flax
Flexible graphite | Yes | 42 | b1b33fb9-e075-4d3f-b7b6-953e41604349 | [5 empty] | Ceramics and glasses > Technical ceramics > Carbon and graphite > Graphite
Flexible non-woven polyester face / polypropylene honeycomb core | Yes | 43 | 8aa5d044-c44b-490d-bc18-8783ed6ae716 |  |  | sandwich panel | Sandwich panel | Nidaplast Composites
Fluid foam in polyurethane bladder | No | 44 | 65d14aa4-bb55-4d8b-ab2c-7376a8ae3117 |  |  | fluid foam (floam) contains small polystyrene beads | Fluid foam (floam) contains small polystyrene beads | Dielectric, a SPX Division
Friction-stir-welded steel | Yes | 45 | 5b3c53c5-5c4c-4561-be3e-0ad083e8f77b |  |  |  |  | TWI
Galvanized steel | Yes | 46 | a821363d-f9c1-46cf-bf90-8ab8c5904544 | [5 empty] | Metals and alloys > Ferrous > Coated steel
Garnet | Yes | 47 | a7fa227a-1357-43d6-91dc-3c025c0d68f0 |  |  |  |  | Adirondacks, New York
GFRP face / polypropylene honeycomb core | Yes | 48 | c69b5cb2-15f5-4be4-95f1-9ac7c15c9032 | GFRP = glass-fiber reinforced polymer |  | sandwich panel | Sandwich panel, GFRP = glass-fiber reinforced polymer | Nidaplast Composites and Carlier Plastiques
Glass / epoxy crossply composite | Yes | 49 | a35f39b0-a4e7-4ce3-9d20-448124be9e1c | Continuous glass fibre embedded in a thermoset plastic matrix | Sports equipment such as skis and raquets, boat hulls |  |  |  | Hybrids > Composites > Polymer > Epoxy matrix
Glass bead / polymer tape | Yes | 50 | d80e8494-571b-42c5-a124-081c3c783d11
Glass fiber / aramid honeycomb | No | 51 | 5f8b64e8-b087-4f91-9770-bd140397abe6
Glass-fiber reinforced recycled polypropylene | Yes | 52 | ef53622e-2f48-4240-b85e-feb9479e2330 |  |  |  |  | EAC Technologies
Graphite felt | Yes | 53 | 65dceac1-21f4-4823-a151-0bfb5f182d87 |  |  |  |  | National Electrical Carbon Products
Hemp and flax fiber | Yes | 54 | d7099690-4fbe-49de-9562-ba5b1e43fe67 | renewable reinforcements |  |  | Renewable reinforcements | BAM, Berlin | Fibers and particulates > Natural fibers
Hemp fiber / thermoplastic composite | Yes | 55 | 48a42157-d4a2-4965-8fd4-f6c1295ead96 |  |  | eco-composite | Eco-composite | BAM, Berlin
Holographic PVC film | Yes | 56 | 6029758a-d443-47ce-b257-def7875e3c4b
Honeycomb panel | yes | 180 | b72ac86c-f798-40f7-b177-20ef6d7b8f81 | Polypropylene honeycomb | industrial lightweight construction |  |  | ThermHex Waben GmbH |  | http://www.thermhex.co.uk/userfiles/files/ThermHex-Leaflet.pdf
Hopsack Flax | Yes | 173 | f37c10d1-280f-4cf9-81dc-a3bf3c307a8f | 510 gsm |  |  |  | Biotex
Hydrogel | No | 57 | 4993ada3-f84e-4700-8a70-30bb6f163db1
Iridescent polymer film | Yes | 58 | 7ab748d0-97e9-4fcf-91d7-a5624a765cd1 | Produced through colloidal crystalization |  | color is black sea blue | Color is black sea blue | Dichrolam
Jet | Yes | 59 | 35b7ba3c-f0ad-4cb7-bc81-9e195b4a08f0 |  |  | fossilized monkey-puzzle tree (Araucaria araucana species) | Fossilized monkey-puzzle tree (Araucaria araucana species) | Runswick, Yorkshire
Joining thermoplastic elastomer to thermoplastic | No | 60 | 1962e440-3b78-4787-a44f-fb2991a64573 |  |  |  |  | VTC Elastoteknik
Laser cut graphite | Yes | 166 | b4135bdc-d1d7-4dff-b920-94a9381d51c4 |  |  |  |  | POCOGRAPHITE Inc. | ProcessUniverse > Shaping > Machining > Thermal > Laser cutting
Laser-cut fiberboard | Yes | 61 | 8ec3b9af-3c97-46e4-b8ea-cf216226d40d |  |  |  |  | Miriam Bereson Design | Hybrids > Natural materials > Wood > Fiberboard
Laser-cut stainless steel | Yes | 62 | 6a8a2fa6-a81d-402a-a57b-73bf21fb1a61 | [5 empty] | Metals and alloys > Ferrous > Stainless steel
Liquid crystal film | No | 63 | 73befef3-10fd-4832-a886-b443bfc3221f | [5 empty] | Polymers > Plastics > Thermoplastics > LCP
Low-resilience polyurethane | Yes | 64 | e480be95-8dc2-45b0-9de2-87c2507e05d5 |  |  |  |  | LA Robe Protection and Tempur | Polymers > Elastomers > Thermoset elastomers (rubber) > PUR
Magnesium | No | 156 | 454b3091-ce77-4df4-8e68-1f830ef4cac2 | [5 empty] | Metals and alloys > Non-ferrous > Magnesium | http://blog.grantadesign.com/material/bioabsorbable-magnesium-alloys-pushing-the-boundaries-of-medical-materials/
Metal face / elastomer core | Yes | 65 | 45c0d58e-ac6b-4f2e-9be5-2b1bf88e8258 |  |  | sandwich panel | Sandwich panel
Metal-coated glass | Yes | 66 | 6be9cdd6-1313-4d85-b997-6e1967c8db9c |  |  |  |  | CKS
Mica-filled polymer | Yes | 67 | 898c6b06-231f-475a-b65b-9c6f9c36013b |  |  |  |  | Mearlin Hi-lite | Polymers > Plastics > Thermoplastics
Mullite | Yes | 68 | d9e4f161-e391-4746-82b1-3a89e676c3ba |  |  | thermocouple tube | Thermocouple tube | Anderman Ceramics | Ceramics and glasses > Technical ceramics > Mullite
Nanovate cladded plastic | Yes | 159 | f6eb1dcc-3da2-4730-a43e-eeceaec6d363 | 0.012" of Nannovate N2025 (NiFe) on that ping-pong ball can withstand 250 lb load. |  |  | You can stand on the cladded ping pong ball (except if you are wearing high heels) | Integran |  | http://www.integran.com/products/ultra-lightweight-structural-parts/
Natural fiber composite face / PP honeycomb core | No | 69 | 1e90a74b-9410-41aa-8d6e-bf14dd9e90da |  |  | sandwich panel, PP = polypropylene | Sandwich panel, PP = polypropylene | EconCore
Near net shape powder metallurgy | Yes | 70 | 48ed29a8-c0b7-4f0f-b914-5b6f939dae81 |  |  | 316L gears and Ancorsteel 4300 powder | 316L gears and Ancorsteel 4300 powder | EPMA | Metals and alloys > Ferrous > Stainless steel
Needle-punched polypropylene | Yes | 71 | 2eb0e5bb-b834-459d-a04f-fbabe850fbc7
Nickel-coated carbon fibers | Yes | 72 | ebdbc66a-44d9-41a8-a577-91cf6fa39a75
Nitinol | Yes | 73 | bf96e4e6-7722-4ff5-b3d5-17d06cb6067d | Nitinol is a shape memory alloy which can remember a previous shape, and return to it when heated. Alloys can be tailored to transform at a set temperature. They also have excellent corrosion resistance and good properties at elevated temperatures. | Biomedical applications such as stents and blood clot filters, controllers for fluid systems, eyeglasses that can recover from being bent. |  | Shape memory alloy and superelastic forms | Memry, ASM | Metals and alloys > Non-ferrous > Nickel > Nickel titanium alloy
Nitinol | No | 74 | 74805b7a-c590-4ca8-bcb4-e7621fbba9f3 | Nitinol in its superelastic form | Springs |  | Shape memory alloy and superelastic forms | Memry, ASM | Metals and alloys > Non-ferrous > Nickel > Nickel titanium alloy
Non-woven glass veil impregnated with hot melt adhesive | Yes | 75 | f72ab435-11d6-4bae-abbd-b51d1ef41e0d |  |  |  |  | AIK Laminates
Non-woven hemp | Yes | 76 | ee902509-f1a9-480a-9db5-7131991a5293 | eco-material for acoustic insulation | eco-material for acoustic insulation |  | Eco-material for acoustic insulation | BAM, Berlin | Fibers and particulates > Natural fibers
Nylon mesh | Yes | 77 | 715e9a2f-71d9-4066-b1b1-f1745be7f420 | [5 empty] | Polymers > Plastics > Thermoplastics > PA
Nylon-coated woven carbon fiber | Yes | 78 | 98768a40-94ae-4ded-9ca7-7856b6cfc733
Open-cell aluminum foam | Yes | 79 | cc24b27c-5b3d-40a0-8fce-36d5b0880d9b | Light and stiff, with good energy-absorbing characteristics | Cars and trains, cores for sandwich panels, open-celled foams have a large surface are so are useful for heat exchangers. | These two samples are open-celled, with two different cell sizes | Two cell sizes |  | Hybrids > Foams > Metal > Aluminum
Open-cell copper foam | Yes | 80 | 9a7139ff-8a50-4b2e-be14-c1f0b21c020e
Open-cell nickel foam | Yes | 82 | 7499e26e-7ba6-44f1-9227-c6915abe4668 |  |  |  |  | INCO
Oriented extruded polypropylene | Yes | 83 | bb4249fd-b818-4f4a-98ca-60b1741196ee | [5 empty] | Polymers > Plastics > Thermoplastics > PP
Parylene coated silicone | Yes | 163 | 7cc2a9d7-b0cd-4f7a-96c2-feec4dbef2b4 | Parylene is a dry film lubricant | Lubricant |  | Parylene is a dry film lubricant
PEEK | Yes | 84 | ea4d6ab1-9664-4123-a88d-08d275533344 | polyetheretherketone |  |  | Polyetheretherketone |  | Polymers > Plastics > Thermoplastics > PEEK
Perforated mild steel | Yes | 85 | 49644c5b-4687-480e-929c-6d5b0f4a8a2a | [5 empty] | Metals and alloys > Ferrous > Low carbon steel
Permagraphics on aluminum | Yes | 86 | 7357b9df-0cee-42cd-9527-194fff6b3704
PET + PBT blend | Yes | 87 | ad3c2be7-6f7f-4d83-a775-25abe8c4c863 |  |  | polyethylene terephthalate + polybutylene terephthalate blend | Polyethylene terephthalate + polybutylene terephthalate blend | Dupont
PET face / paper honeycomb core | Yes | 88 | e81f2d6b-3296-4226-baab-6c4717d9f762 |  |  | sandwich panel | Sandwich panel | Honipan
Photovoltaic film | Yes | 89 | 3d69a588-969d-4dd0-9c26-1b8bd2396d6b
PLA/Flax | Yes | 177 | 0ced8e81-b286-4af2-ae7a-ed9e924e1fc3 | 40% flax, 250 tex yarn |  |  |  | Biotex
PMMA (acrylic) | Yes | 90 | f3d99f9c-a0e6-4ac4-a9e7-8facfaa4fdd9 | Poly(methyl methacrylate) is the transparent polymer that most closely resembles glass in its transparency and weather resistance. | It was used during World War II for aircraft cockpit canopies. Today is is regularly used in medical implants because of its biocompatibility, for glasses and contact lenses, compact discs. |  | Polymethylmethacrylate |  | Polymers > Plastics > Thermoplastics > PMMA
Polyamide (nylon) | Yes | 91 | 35364e9d-7656-41b4-8b5e-aa344ba4b7c2 | [5 empty] | Polymers > Plastics > Thermoplastics > PA
Polycarbonate (PC) | No | 92 | 1d2d3f67-4452-4ecd-a049-f530c157c0e6 |  |  | two colors: transparent and black | Two colors: transparent and black |  | Polymers > Plastics > Thermoplastics > PC
Polycarbonate (PC) | Yes | 93 | 10c01f12-2b7e-4bac-a8a3-dc9df4891b49 |  |  | black | Two colors: transparent and black |  | Polymers > Plastics > Thermoplastics > PC
Polycarbonate face / aluminum honeycomb core | Yes | 94 | 795c1ff2-1dd5-47f0-b6fe-48d50917593f |  |  | sandwich panel | Sandwich panel | Mykon | Hybrids > Honeycombs > Expanded
Polycarbonate lattice | Yes | 95 | b3430290-08f9-440a-8ca7-5610b1d9fce6 | [5 empty] | Polymers > Plastics > Thermoplastics > PC
Polydimethylsiloxane (also known as Silly Putty®) | Yes | 157 | 03aa0411-836a-4395-bfcb-fc1ad2d940db | Polydimethylsiloxane |  |  | Do not hesitate to take the lid off to have a try with it. |  |  | http://blog.grantadesign.com/material/putty/
Polyester / acrylic laminate | Yes | 96 | aab26c11-513d-452e-b5e9-edbc2f62aebf
Polyester mesh | Yes | 97 | 02884b57-03e0-466b-8e4d-0b9feb6b1040 | [5 empty] | Polymers > Plastics > Thermoplastics
Polyethylene (PE) | Yes | 98 | 21e399f2-8fec-49cb-96c9-7a1e0891a8a8 | [5 empty] | Polymers > Plastics > Thermoplastics > PE
Polymer gel | Yes | 99 | 16885920-35d2-414a-9a04-b46699e75415
Polypropylene (PP) | Yes | 101 | 198115c8-7a1a-430f-88d6-a4af8c32cdc4 |  |  | transparency results from the use of additives | Transparency results from the use of additives |  | Polymers > Plastics > Thermoplastics > PP
Polystyrene (PS) | Yes | 102 | c14cebcc-90ec-4477-b9d5-05a9c84188eb | [5 empty] | Polymers > Plastics > Thermoplastics > PS
Polyurethane-coated polycarbonate | Yes | 103 | 23aaaaba-808f-4f41-85a6-6abf03985dc0 | velvetron texture gives chrome a warmer, liquid-like look |  |  | Velvetron texture gives chrome a warmer, liquid-like look | PPG Industries
PP + PET fleece face / PP honeycomb core | Yes | 104 | 05e16344-de5f-4564-b48d-c145f96ba518 |  |  | sandwich panel, PP = polypropylene, PET = polyethylene terephthalate | Sandwich panel, PP = polypropylene, PET = polyethylene terephthalate | ThermHex
PP face / PP honeycomb core | Yes | 105 | 6acc3fa4-d5c8-4e4e-be17-b7709fff0989 |  |  | sandwich panel, PP = polypropylene | Sandwich panel, PP = polypropylene | Econcore
PP/Flax | Yes | 172 | 47918ad7-d3de-4d78-87a5-1c9ba6ff3515 | 40% flax, 250 tex yarn |  |  |  | Biotex
PTFE (teflon) | Yes | 106 | e2ea7f7b-b853-4672-bbfa-174325b91b85 | polytetrafluoroethylene |  |  | Polytetrafluoroethylene |  | Polymers > Plastics > Thermoplastics > PTFE
PTFE tape | Yes | 107 | 7774994f-5cf9-40b3-a28f-18dc8d4f5305 | polytetrafluoroethylene |  |  | Polytetrafluoroethylene |  | Polymers > Plastics > Thermoplastics > PTFE
Pulsed electro deposited nanocrystalline Ni-Fe alloy | Yes | 161 | b5a29d47-4ff9-49ee-81e9-32e7ab80a732 | Pulse plating with ultra narrow pulse width and high peak current density affects both the grain size, the internal stress, the porosity, and the preferred orientation. |  | 3 mm composite plate cured with resin Skybond and cladded. |  |  | Surface treatment > Surface coatings > Plating and metal coatings
Pulsed electro deposition of nanocrystalline Ni-Fe alloy | No | 161 | fa18a50f-ad8d-4d1c-825c-3192bdf796e8 | Pulse plating with ultra narrow pulse width and high peak current density affects both the grain size, the internal stress, the porosity, and the preferred orientation |  | 3 mm composite plate cured with resin Skybond and cladded. |  | Surface treatment > Surface coatings > Plating and metal coatings
Pure tin | Yes | 1 | 120550d4-8bd7-43e2-b0b7-4bc5171b534d | Tin is more commonly known when alloyed with copper as bronze, but in its pure form is useful for its chemical stability. | Storage tanks for chemicals and pharmeceuticals. Electrodes and fuse wire. As a coating for steel sheet ('tin plate') | This sample is 100% pure tin. You can gently deform it to hear 'tin cry'. This crackling sound results from crystals deforming by 'twinning'. | Gently deform to hear tin 'cry' | Nousaku Zizai | Metals and alloys > Non-ferrous > Tin | http://www.doitpoms.ac.uk/ldplib/acoustic/video.php
PVC (vinyl) | Yes | 108 | 2d47f932-59d6-439c-912d-32c17d98d1a4 | polyvinylchloride |  |  | Polyvinylchloride |  | Polymers > Plastics > Thermoplastics > PVC
PVC-coated woven PE | Yes | 109 | 440a7fdb-2b45-408f-9548-567241857f43
Recycled bicycle tire | Yes | 110 | ff5f311d-bbc7-4f5d-aa71-8de8587da19a
Recycled plastic | Yes | 111 | 2473ad78-1915-45d2-9322-59e3402b2c35 |  |  |  |  | Made of Waste
Recycled polyester fabric | Yes | 112 | e17c8a65-a553-4fbf-a97f-3c52eeea4c0c | Polyester accounts for the largest percentage of polymer fiber production. It is therefore … | [5 empty] | http://teachingresources.grantadesign.com/Sustainability
Reinforced alumina | Yes | 113 | 285cc241-a5cd-4095-a380-6d39cbd54363 | [5 empty] | Hybrids > Composites > Ceramic > Alumina matrix
Resin-impregnated paper face / aluminum honeycomb core | Yes | 114 | f9ee1c73-5988-446e-b367-4d3eb012cae5 |  |  | sandwich panel | Sandwich panel | Honipan
Resin-impregnated paper face / paper honeycomb core | Yes | 115 | 809e5f92-31fe-4af4-a09a-666eae570ef5 |  |  | sandwich panel | Sandwich panel | Honipan
Rigid mica plate | Yes | 168 | 85b19e68-a3c0-48e7-ac03-c94a48438d88 |  | Toasters |  |  | COGEBI Inc.
Rigid polyurethane (PUR) | Yes | 116 | fac245cd-373b-4149-b4da-61474f516854 | [5 empty] | Polymers > Plastics > Thermoplastics > PUR
Ripstop nylon | Yes | 117 | 532658d8-007d-4243-93e4-1389adfb00e7 | [5 empty] | Polymers > Plastics > Thermoplastics > PA
SEBS | Yes | 118 | 53c895bc-74dc-4224-b257-6514f6cbba00 | Different shone hardnesses available |  |  | Styrene ethylene butylene styrene block copolymer | VTC Elastoteknik | Polymers > Elastomer > Thermoplastic elastomers (TPE) > TPS > SEBS
Silicon carbide foam | Yes | 119 | c74c81a8-547f-4aee-8b8f-323d716b27b6 | [5 empty] | Hybrids > Foams > Ceramic
Silicon wafer | Yes | 120 | 946688b7-c7c0-4676-9c67-2cefd192f405 |  |  |  |  | Technical University of Denmark (DTU) | Ceramics and glasses > Technical ceramics
Silicone | Yes | 169 | e02e7def-3c52-49fb-a3e5-b70b2eb0b2af | The different colours denote different Shore hardnesses |  |  | The different colours denote different Shore hardnesses | Primasil Silicones
Silicone gel | Yes | 122 | fd4d8560-a3d8-40c3-97b1-bfb4664ae5aa |  |  |  |  | Momentive (GE Bayer Silicones) | Polymers > Elastomer > Thermoset elastomers (rubber) > Silicone elastomer
Silicone impregnated glass fleece face / mica core | Yes | 123 | fea94683-1046-4d47-8bee-9230d3211a49 |  |  | sandwich panel | Sandwich panel | COGEBI
Soda lime glass | Yes | 124 | 3465437b-06b3-4f5f-825e-d96bc1a35c93 | Soda lime glass is most common type of glass. It is cheap, has a low melting point, and is easy to manufacture. | Windows, bottles, light bulbs |  |  |  | Ceramics and glasses > Glasses > Soda lime
Sodium zirconium phosphate | Yes | 125 | 0c9ee4a3-e00d-4fd6-8753-c7a8da972609
Spruce | Yes | 126 | 6a03afbd-d5ef-4f3c-b9c4-b632f34e3b3c |  |  | cut parallel to the axis and at 45˚ | Cut parallel to the axis and at 45˚ |  | Hybrids > Natural materials > Wood
Stainless steel | Yes | 127 | 951aaf89-d60e-4dc9-9811-78f49cd8b89b | [5 empty] | Metals and alloys > Ferrous > Stainless steel
Stainless steel mesh | Yes | 128 | 98975fcb-7afe-43e5-b977-5cbd31b92484 | [5 empty] | Metals and alloys > Ferrous > Stainless steel
Stainless steel powder | Yes | 129 | 6c9fb912-a024-4429-a3eb-c4b8263d1c4d | used for near net shape powder metallurgy (please do not open container) |  |  | Used for near net shape powder metallurgy (please do not open container) | EPMA | Metals and alloys > Ferrous > Stainless steel
Synthetic rubber (SBR) | Yes | 130 | ab9d184a-93bc-4584-b4bd-5029b8ff1a95 | styrene butadiene rubber |  |  | Styrene butadiene rubber | Dalsouple | Polymers > Elastomer > Thermoset elastomers (rubber) > SBR
Thermochromic paper | Yes | 131 | 764c2f96-3ad0-4da2-a420-9230f88c2314
Thermoplastic composite | Yes | 132 | ad85a69b-96b3-4db7-a58f-c60471e0fb13 |  |  |  |  | Works | Hybrids > Composites > Polymer
Thermoplastic elastomer soft coat | Yes | 133 | 301dad00-22c5-4cd3-8d8f-8d6759cc372b |  |  |  |  | BERLAC - Lacquers and Effects
Thin carbon fiber mat | Yes | 134 | e91fe353-a065-43f4-b871-108602bde022 | [5 empty] | Fibers and particulates > Ceramic and glass fibers > Technical > Carbon
Titanium | Yes | 135 | 2e835811-4a67-464c-ae03-93dd9eff7771 | [5 empty] | Metals and alloys > Non-ferrous > Titanium
Titanium hip implant and PE-UHMW acetabular cup | Yes | 136 | a47047ae-5783-4ebe-8ed9-ccccfacb6ea7 |  |  | titanium hip implant and ultra high molecular weight polyethylene acetabular cup | Titanium hip implant and ultra high molecular weight polyethylene acetabular cup
TPE / absorbant gel compound | Yes | 137 | 9bd05b86-8478-40f0-b2b3-8f35f669a6b6 |  |  | thermoplastic elastomer / super-absorbant gel | Thermoplastic elastomer / super-absorbant gel
Transparent silicone | Yes | 138 | adec4bf6-e5ef-4e06-8494-b32a5ebb5c53 |  |  |  |  | Momentive (GE Bayer Silicones) | Polymers > Elastomer > Thermoset elastomers (rubber) > Silicone elastomer
Twilled Flax | Yes | 175 | a393dc69-77f7-499b-802a-4f1aa4e9a289 | 420gsm |  |  |  | Biotex | Fibers and particulates > Natural fibers > Flax
Ultrasonic welded aluminium to aluminium | Yes | 164 | 1d73cb8d-3aed-4546-b1c7-90f1de3c7a66 |  |  |  |  | Univeristy of Kaiserlautern | ProcessUniverse > Joining > Mechanical welding > Ultrasonic > Metals
Ultrasonic welded silicon glass to aluminium | Yes | 165 | a76f3cf3-aaf8-4b0d-ba8b-3567b0a5d10a |  |  |  |  | Univeristy of Kaiserlautern | ProcessUniverse > Joining > Mechanical welding > Ultrasonic > Metals
Unidirectional carbon fiber / epoxy composite | Yes | 139 | 2841b620-3221-4432-8243-7a7f7ecc8bb7 | [5 empty] | Hybrids > Composites > Polymer > Epoxy matrix > Carbon fiber
Unidirectional glass fiber / epoxy composite | No | 140 | abd5cb28-76e8-4e95-bee5-cd367f98963c | [5 empty] | Hybrids > Composites > Polymer > Epoxy matrix
Volcanic ash | Yes | 160 | b5858ae7-9933-4b14-b4d8-fd1328a62f68 | Volcanic ash collected in Bariloche, Argentine Patagonia. |  |  |  | Puyehue Volcano |  | http://www.youtube.com/watch?v=VXiYQ4Radps
Warmcel 500 & SWDF | Yes | 158 | a2840cdb-e5df-4be8-a824-5218cdb3cd0c | Sterile waste-derived fibre mix is resulting from steam autoclave treatment of mixed domestic waste and "black bag" waste. It comprises up to 98% celllulose/hemicellulose | Insulation |  |  |  |  | http://www.waste-management-world.com/articles/print/volume-7/issue-6/thermal-treatment-and-wte-special/steam-goes-on-stream-a-new-solution-for-waste-treatment-in-the-uk.html
Wood fiber / polypropylene composite | Yes | 141 | ffe0384b-1b10-4629-9630-1b183ae88070
Woven aramid fibers | Yes | 142 | c726946d-ab41-48f2-8fc6-b730ecc233f0 | Aramid fibers, commonly known as Kevlar, as produced so that the polymer chains are aligned with the axis of the fiber. This gives them extremely high strength. | Body armor, such as bullet proof vests, and bomb protection. Also used in polymer matrix composites. The US Pentagon building has been reinforced with aramid fiber for blast protection. |  |  |  | Fibers and particulates > Polymer fibers > Aramid | http://www.britannica.com/EBchecked/topic/32063/aramid
Woven basalt fabric | Yes | 143 | 14bfb874-89bc-4b40-adba-bf955cf9d464 |  |  | used in laminates production for fire, sound and heat protection | Used in laminates production for fire, sound and heat protection | Kamenny Vek | Fibers and particulates > Ceramic and glass fibers > Technical
Woven carbon fiber / epoxy composite | Yes | 144 | 4426599c-ce73-4a72-98da-021abc64e8d1 | [5 empty] | Hybrids > Composites > Polymer > Epoxy matrix > Carbon fiber
Woven carbon fiber / nylon (PA6) composite | Yes | 145 | ce25e3ae-d5fb-40e9-b376-5aa5aa05ba62
Woven carbon fiber prepreg | Yes | 146 | 3c90bc0b-1a4f-49e3-8d59-a643e2e0219a | [5 empty] | Fibers and particulates > Ceramic and glass fibers > Technical > Carbon
Woven GFRP face / compression rohacell core | Yes | 147 | b0d2047b-3e17-4bed-bc6a-b8b3cc8b6130 |  |  | sandwich panel, GFRP = glass-fiber reinforced polymer | Sandwich panel,GFRP = glass-fiber reinforced polymer | AIK Laminates
Woven glass fiber | Yes | 148 | ae6bcf87-81bc-4db9-96a9-78b9c060b7d5 | [5 empty] | Fibers and particulates > Ceramic and glass fibers > Glass
Woven glass fiber / polypropylene composite | Yes | 149 | 26106bd2-1f7d-45f5-9662-f6a611ba7518 | [5 empty] | Hybrids > Composites > Polymer > Polypropylene matrix
Woven nylon / copper composite | Yes | 150 | 84385c4d-55e2-45fd-8e37-ac2170fedba0
Woven PE tape | Yes | 151 | a389fa41-7e65-404e-9f71-d2b319cfb53f | [5 empty] | Polymers > Plastics > Thermoplastics > PE
Woven polypropylene sheet | Yes | 152 | bf1e4a80-a898-45b3-a7bc-794188dd258c |  |  |  |  | Vantage Polymers | Polymers > Plastics > Thermoplastics > PP
Woven PTFE-coated glass fiber | Yes | 153 | 66796d48-4eb9-46bf-9318-a5144616dade
Woven stainless steel | Yes | 154 | 68ace679-a9df-426b-94aa-9f617af107e9 | [5 empty] | Metals and alloys > Ferrous > Stainless steel
Wrought magnesium alloy | Yes | 171 | 9562fbb7-7cd8-4e14-9acc-14095639d810 | Twin roll cast subject to a new process researched by young scientists in Saxony. |  |  | Twin roll cast subject to a new process researched by young scientists in Saxony | University of Freiburg | Metals and alloys > Non-ferrous > Magnesium
Zinc plate | yes | 91 | 44742e34-097b-4ff9-bea2-207cfb9986e1 | [5 empty] | Metals and alloys > Non-ferrous > Zinc
Zirconia foam | Yes | 155 | 79a30ac2-127b-4012-a0b9-41b278ae0722 | Zirconium Oxide (ZrO2) has an exceptionally high melting point of 2760°C, | Refractory | This sample is a plug used for filtering molten metals. |  | Anderman Ceramics | Hybrids > Foams > Ceramic > Zirconia | http://www.earthwaterfire.com/zirconia_ceramics.htm