## Sheet1
Title / Label | Show | ID | Has Primary Image | Has Secondary Image | Has Tertiary Image | GUID | Description | Typical uses | Sample | Source | MaterialUniverse Path | See also 1 - url | See also 1 - text | See also 2 - url | See also 2 - text | See also 3 - url | See also 3 - text
Pure tin | Yes | 1 | Yes | Yes | Yes | 120550d4-8bd7-43e2-b0b7-4bc5171b534d | Tin is more commonly known when alloyed with copper as bronze, but in its pure form is useful for its chemical stability. | Storage tanks for chemicals and pharmeceuticals. Electrodes and fuse wire. As a coating for steel sheet ('tin plate') | This sample is 100% pure tin. You can gently deform it to hear 'tin cry'. This crackling sound results from crystals deforming by 'twinning'. | Nousaku Zizai | Metals & alloys > Non-ferrous > Tin | http://www.doitpoms.ac.uk/ldplib/acoustic/video.php
3D glass fiber weave | Yes | 2 | Yes | Yes |  | 71af4368-58e4-4f36-bab1-29e85f49f0d1 | 3D glass fiber weaves use the technology behind velvet weaving to create a stiff, lightweight panel with high bending strength. The woven fabric is impregnated with a thermoset resin, which is drawn up into the fibers by capillary action causing the panel to rise to the pre-set height. | The Rail cars of the São Paulo Monorail use 3D glass fibers to reduce weight of their interiors. |  |  | Fibers & particulates > Ceramic > Fiber | http://www.compositesmanufacturingblog.com/2013/02/3d-glass-fabrics-are-on-the-fast-track/
ABS | Yes | 3 | Yes |  |  | 64f54838-f97f-499a-ae02-c4fcea52574c | acrylonitrile butadiene styrene |  |  |  | polymers > plastics > thermoplastics
acetal (POM) | Yes | 4 | Yes |  |  | eac584a2-bfee-4846-acde-3ba51a9aaca6 | polyoxymethylene |  |  |  | polymers > plastics > thermoplastics
Alumina | Yes | 5 | Yes |  |  | 33007b85-fe58-481f-9331-88e8584ef8ab | Alumina (Al2O3) is the workhorse of the ceramics industry. Low cost, easy to produce, it can be used in high temperature environments, maintaining excellent wear resistance and chemical resistance. | Spark plugs, electrical insulators, high temperature refractory applications. | These parts have been sintered to form their final shape | Anderman Ceramics | Ceramics & glasses > Technical ceramics > Alumina | http://www.britannica.com/EBchecked/topic/17897/alumina
alumina face / alumina foam core | Yes | 6 | Yes |  |  | f1760c7e-0a3f-464e-b647-b9672c934646 |  |  | sandwich panel |  | hybrids > foams > ceramic
alumina reinforced with high alumina fibers | Yes | 7 | Yes |  |  | 5f1c02a4-01ad-4b8f-a485-c55b47334b8c |  |  | rigid prefired sheet to remove all organic binder and is stable to moisture attack | ZIRCAR Refractory Composites
aluminum | Yes | 8 | Yes |  |  | 058b2c57-f7ec-460b-b891-a1137e43c11a |  |  |  |  | metals & alloys > non-ferrous > aluminum
aluminum foil | Yes | 9 | Yes |  |  | 7eb59280-ac38-44fe-b21b-95ff1aed5a3a |  |  |  |  | metals & alloys > non-ferrous > aluminum
aluminum honeycomb | Yes | 10 | Yes |  |  | 50fb50dc-310e-411b-8e9d-bfc7805bea35 |  |  |  |  | hybrids > honeycombs > expanded
aluminum lattice | Yes | 11 | Yes |  |  | 60462279-abc3-4a8c-98b7-897ae0307b55 |  |  |  |  | metals & alloys > non-ferrous > aluminum
aramid fiber | Yes | 12 | Yes |  |  | 02bb0c16-ba0d-4b38-9a43-0a995af0d0f2
aramid honeycomb | Yes | 13 | Yes |  |  | 330191e9-f8a2-48a1-8044-65f063fbab28 |  |  |  |  | hybrids > honeycombs > expanded
aramid honeycomb | No | 14 | Yes |  |  | e8662c02-9f12-4967-aa72-94db6b452d03 |  |  |  |  | hybrids > honeycombs > expanded
aramid paper honeycomb | Yes | 15 | Yes |  |  | 3e310681-e519-4344-a359-9af867065e9a |  |  | honeycomb before opening and impregnation | Aramicore
balsa | Yes | 16 | Yes |  |  | a4a57d86-9fef-4415-9bd5-173414dd1f62 |  |  |  |  | hybrids > natural materials > wood
biodegradable polymer | Yes | 17 | Yes |  |  | 7eee6d24-b131-4fc8-854b-7260370bf35d |  |  |  |  | polymers > plastics > thermoplastics
braided fiberglass | Yes | 18 | Yes |  |  | 2110c7c4-9031-4c00-bf40-65f3ac159c71 |  | used for thermal protection |  | Davlyn | Fibers & particulates > Ceramic > Fiber
brass | Yes | 19 | Yes |  |  | aea38088-6ac8-4e53-9d07-8b0d2a9d3f7d |  |  |  |  | metals & alloys > non-ferrous > copper
brass mesh | Yes | 20 | Yes |  |  | e021f9cf-1820-4030-800b-6a8b9ef70fcb |  |  |  |  | metals & alloys > non-ferrous > copper
cast iron | Yes | 21 | Yes |  |  | d7e303b7-8f6b-4bc2-85e7-d2eca312de3c |  |  |  | old bathtub | metals & alloys > ferrous > cast iron
CFRP | Yes | 22 | Yes |  |  | 766f091b-62af-455c-820d-819d3744f5e6 | Carbon fiber reinforced polymers offer the highest strength and stiffness of the plastic composites, but are considerably more expensive. Expoxy is the most common material for the matrix | Light weight structural members for aerospace, automotive and high performance sports equipment. | This woven fiber composite uses continuous fibers, which offer even greater performance. | Xperion Aerospace | Hybrids > Copmosites > Polymer
closed-cell aluminum foam | Yes | 23 | Yes |  |  | 340cd19d-c7b0-43bc-a9ae-fae149252873 |  |  | two types of cell architecture |  | hybrids > foams > metal
closed-cell nickel foam | No | 24 | Yes |  |  | 21b81a15-30aa-48dd-b358-1ed853e81279 |  |  |  | INCO
coated copper | Yes | 25 | Yes |  |  | b86ad66f-7654-4b78-a25c-d0c4c03aed92 |  |  |  | Outokumpu Architectural
co-molded kraton and polypropylene | Yes | 26 | Yes |  |  | 35790636-ec8a-458b-a040-3108126842ad |  |  |  |  | polymers > elastomer>plastic > thermoplastics
compression-molded polymer gel | Yes | 27 | Yes |  |  | 9399a0f8-ef62-4b4b-bc09-30014d8fe326 |  |  |  |  | polymers
concrete canvas | Yes | 28 | Yes |  |  | bd79a639-b415-4fcd-b211-19a219925955 |  |  | consists of a three layered structure: fiber, 3D fiber matrix in formulated concrete mix, PVC backing | Concrete Canvas
copper | Yes | 29 | Yes |  |  | 5fdfdb3a-64fc-4445-be9d-e3c489c511fd |  |  |  |  | metals & alloys > non-ferrous > copper
Copper mesh | Yes | 30 | Yes |  |  | 9ac08240-950b-4220-8ee4-8e2e4f9c6f47 | Copper is a reddish, extremely ductile metal with high heat and electrical conductivity. It is the ductility of copper that makes it suitable for expanded metal mesh processing, which uses a pressured slitting and stretching process to transform solid metal sheets and coils into expanded mesh. | Architectural solar screens: The Public library of Des Moines (Iowa) is clad in in copper mesh for sun shading. Also commonly used for sculptures. |  |  | Metals & alloys > Non-ferrous > Copper | http://greensource.construction.com/projects/0704_centrallibrary.asp
Cork | Yes | 31 | Yes |  |  | f9b32e7f-d61e-4f4f-80d9-01ee82bd3189 | The bark of a type of oak tree, cork is a natural closed-cell foam, which is waterproof and stable in many chemical environments, and fire resistant. | Bottle stoppers, floats, flooring, insulation, road surfaces, vibration damping. | This cork is made in three sections, reducing the chances of a defect causing complete failue. |  | Hybrids > Natural materials > Cork
cork / rubber sheet | Yes | 33 | Yes |  |  | 6c05f4fc-f8c6-4037-82eb-5b6c0b4608a7
cork tape | Yes | 34 | Yes |  |  | 690afba7-b6ea-4c92-bf12-d9ca5cc4a3d5
corrugated polypropylene | Yes | 35 | Yes |  |  | 186ce5ca-ee56-45ff-b658-c5479f0f9e90 |  |  | two different colors |  | polymers > plastics > thermoplastics
cotton fiber / phenolic resin composite | Yes | 36 | Yes |  |  | 8bf598c8-4d64-436e-ae3b-44413f844f8c
cuttlefish | Yes | 37 | Yes |  |  | d31084b5-d453-4df1-b6bb-8384468b91de
cyclic olefin copolymer (COC) | Yes | 38 | Yes |  |  | ce6531e1-a988-4186-8e8b-315f671abbb0 |  |  |  | Topas Advanced Materials | polymers > plastics > thermoplastics
Elastomeric rubber | Yes | 39 | Yes |  |  | 8ac3f988-efe0-47d2-a1fc-7663b01a7c98 | Thermoset rubbers include natural rubber, nitrile rubber. |  | Silicone elastomer? |  | Polymers > Elastomer > Thermoset elastomers (rubber)
fiber-reinforced polypropylene | Yes | 40 | Yes |  |  | 8a8e1893-c3bd-4b42-9c4d-0acf054b3cef |  |  |  | Critt Polymeres Picardie | polymers > plastics > thermoplastics
fiber-reinforced polystyrene | Yes | 41 | Yes |  |  | 4e4163d4-ebed-4086-86ea-b7738849a6d6 |  |  |  | Critt Polymeres Picardie | polymers > plastics > thermoplastics
flexible graphite | Yes | 42 | Yes |  |  | b1b33fb9-e075-4d3f-b7b6-953e41604349
flexible non-woven polyester face / polypropylene honeycomb core | Yes | 43 | Yes |  |  | 8aa5d044-c44b-490d-bc18-8783ed6ae716 |  |  | sandwich panel | Nidaplast Composites | hybrids > honeycombs > extruded
fluid foam in polyurethane bladder | No | 44 | Yes |  |  | 65d14aa4-bb55-4d8b-ab2c-7376a8ae3117 |  |  | fluid foam (floam) contains small polystyrene beads | Dielectric, a SPX Division
friction-stir-welded steel | Yes | 45 | Yes |  |  | 5b3c53c5-5c4c-4561-be3e-0ad083e8f77b |  |  |  | TWI
galvanized steel | Yes | 46 | Yes |  |  | a821363d-f9c1-46cf-bf90-8ab8c5904544 |  |  |  |  | metals & alloys > ferrous > coated steel
garnet | Yes | 47 | Yes |  |  | a7fa227a-1357-43d6-91dc-3c025c0d68f0 |  |  |  | Adirondacks, New York
GFRP face / polypropylene honeycomb core | Yes | 48 | Yes |  |  | c69b5cb2-15f5-4be4-95f1-9ac7c15c9032 | GFRP = glass-fiber reinforced polymer |  | sandwich panel | Nidaplast Composites and Carlier Plastiques | hybrids > honeycombs > extruded
Glass / epoxy crossply composite | Yes | 49 | Yes |  |  | a35f39b0-a4e7-4ce3-9d20-448124be9e1c | Continuous glass fibre embedded in a thermoset plastic matrix | Sports equipment such as skis and raquets, boat hulls |  |  | Hybrids > Composites > Polymer
glass bead / polymer tape | Yes | 50 | Yes |  |  | d80e8494-571b-42c5-a124-081c3c783d11
glass fiber / aramid honeycomb | No | 51 | Yes |  |  | 5f8b64e8-b087-4f91-9770-bd140397abe6
glass-fiber reinforced recycled polypropylene | Yes | 52 | Yes |  |  | ef53622e-2f48-4240-b85e-feb9479e2330 |  |  |  | EAC Technologies
graphite felt | Yes | 53 | Yes |  |  | 65dceac1-21f4-4823-a151-0bfb5f182d87 |  |  |  | National Electrical Carbon Products
hemp and flax fiber | Yes | 54 | Yes |  |  | d7099690-4fbe-49de-9562-ba5b1e43fe67 | renewable reinforcements |  |  | BAM, Berlin | fibers & particulates > natural >
hemp fiber / thermoplastic composite | Yes | 55 | Yes |  |  | 48a42157-d4a2-4965-8fd4-f6c1295ead96 |  |  | eco-composite | BAM, Berlin
holographic PVC film | Yes | 56 | Yes |  |  | 6029758a-d443-47ce-b257-def7875e3c4b
hydrogel | No | 57 | Yes |  |  | 4993ada3-f84e-4700-8a70-30bb6f163db1
Iridescent polymer film | Yes | 58 | Yes |  |  | 7ab748d0-97e9-4fcf-91d7-a5624a765cd1 | Produced through colloidal crystalization |  | color is black sea blue | Dichrolam
jet | Yes | 59 | Yes |  |  | 35b7ba3c-f0ad-4cb7-bc81-9e195b4a08f0 |  |  | fossilized monkey-puzzle tree (Araucaria araucana species) | Runswick, Yorkshire
joining thermoplastic elastomer to thermoplastic | No | 60 | Yes |  |  | 1962e440-3b78-4787-a44f-fb2991a64573 |  |  |  | VTC Elastoteknik
Laser-cut fiberboard | Yes | 61 | Yes |  |  | 8ec3b9af-3c97-46e4-b8ea-cf216226d40d |  |  |  | Miriam Bereson Design | Hybrids > Natural materials > Wood
laser-cut stainless steel | Yes | 62 | Yes |  |  | 6a8a2fa6-a81d-402a-a57b-73bf21fb1a61 |  |  |  |  | metals & alloys > ferrous > stainless steel
liquid crystal film | No | 63 | Yes |  |  | 73befef3-10fd-4832-a886-b443bfc3221f |  |  |  |  | polymers > plastics > thermoplastics
low-resilience polyurethane | Yes | 64 | Yes |  |  | e480be95-8dc2-45b0-9de2-87c2507e05d5 |  |  |  | LA Robe Protection and Tempur | polymers > plastics > thermoplastics
metal face / elastomer core | Yes | 65 | Yes |  |  | 45c0d58e-ac6b-4f2e-9be5-2b1bf88e8258 |  |  | sandwich panel |  | hybrids > composites > metal
metal-coated glass | Yes | 66 | Yes |  |  | 6be9cdd6-1313-4d85-b997-6e1967c8db9c |  |  |  | CKS
mica-filled polymer | Yes | 67 | Yes |  |  | 898c6b06-231f-475a-b65b-9c6f9c36013b |  |  |  | Mearlin Hi-lite | polymers > plastics > thermoplastics
mullite | Yes | 68 | Yes |  |  | d9e4f161-e391-4746-82b1-3a89e676c3ba |  |  | thermocouple tube | Anderman Ceramics | ceramics & glasses > technical ceramics > mullite
natural fiber composite face / PP honeycomb core | No | 69 | Yes |  |  | 1e90a74b-9410-41aa-8d6e-bf14dd9e90da |  |  | sandwich panel, PP = polypropylene | Econcore
near net shape powder metallurgy | Yes | 70 | Yes |  |  | 48ed29a8-c0b7-4f0f-b914-5b6f939dae81 |  |  | 316L gears and Ancorsteel 4300 powder | EPMA | metals & alloys > ferrous > stainless steel
needle-punched polypropylene | Yes | 71 | Yes |  |  | 2eb0e5bb-b834-459d-a04f-fbabe850fbc7 |  |  |  |  | polymers > plastics > thermoplastics
nickel-coated carbon fibers | Yes | 72 | Yes |  |  | ebdbc66a-44d9-41a8-a577-91cf6fa39a75
Nitinol | Yes | 73 | Yes |  |  | bf96e4e6-7722-4ff5-b3d5-17d06cb6067d | Nitinol is a shape memory alloys which can remember a previous shape, and return to it when heated. Alloys can be tailored to transorm at a set temperature. They also have excellent corrosion resistance and good properties at elevated temperatures. | Biomedical applications such as stents and blood clot filters, controllers for fluid systems, eyeglasses that can recover from being bent. | Try bending this sample gently, then droping it in hot water. | Memry, ASM | Metals & alloys > Non-ferrous > Nickel
nitinol | No | 74 | Yes |  |  | 74805b7a-c590-4ca8-bcb4-e7621fbba9f3 | Nitinol in its superelastic form | Springs |  | Memry, ASM | metals & alloys > non-ferrous > nickel
non-woven glass veil impregnated with hot melt adhesive | Yes | 75 | Yes |  |  | f72ab435-11d6-4bae-abbd-b51d1ef41e0d |  |  |  | AIK Laminates
non-woven hemp | Yes | 76 | Yes |  |  | ee902509-f1a9-480a-9db5-7131991a5293 | eco-material for acoustic insulation | eco-material for acoustic insulation |  | BAM, Berlin | fibers & particulates > natural >
nylon mesh | Yes | 77 | Yes |  |  | 715e9a2f-71d9-4066-b1b1-f1745be7f420 |  |  |  |  | polymers > plastics > thermoplastics
nylon-coated woven carbon fiber | Yes | 78 | Yes |  |  | 98768a40-94ae-4ded-9ca7-7856b6cfc733
Open-cell aluminum foam | Yes | 79 | Yes |  |  | cc24b27c-5b3d-40a0-8fce-36d5b0880d9b | Light and stiff, with good energy-absorbing characteristics | Cars and trains, cores for sandwich panels, open-celled foams have a large surface are so are useful for heat exchangers. | These two samples are open-celled, with two different cell sizes |  | Hybrids > Foams > Metal
open-cell copper foam | Yes | 80 | Yes |  |  | 9a7139ff-8a50-4b2e-be14-c1f0b21c020e
open-cell nickel foam | No | 81 | Yes |  |  | 2961f0b9-2c93-40e1-9e34-04afd2ed9d0e |  |  |  | INCO |  | http://blog.grantadesign.com/material/paper/
open-cell nickel foam | Yes | 82 | Yes |  |  | 7499e26e-7ba6-44f1-9227-c6915abe4668 |  |  |  | INCO
oriented extruded polypropylene | Yes | 83 | Yes |  |  | bb4249fd-b818-4f4a-98ca-60b1741196ee |  |  |  |  | polymers > plastics > thermoplastics | http://blog.grantadesign.com/material/pmma/
PEEK | Yes | 84 | Yes |  |  | ea4d6ab1-9664-4123-a88d-08d275533344 | polyetheretherketone |  |  |  | polymers > plastics > thermoplastics
perforated mild steel | Yes | 85 | Yes |  |  | 49644c5b-4687-480e-929c-6d5b0f4a8a2a |  |  |  |  | metals & alloys > ferrous > low carbon steel
permagraphics on aluminum | Yes | 86 | Yes |  |  | 7357b9df-0cee-42cd-9527-194fff6b3704
PET + PBT blend | Yes | 87 | Yes |  |  | ad3c2be7-6f7f-4d83-a775-25abe8c4c863 |  |  | polyethylene terephthalate + polybutylene terephthalate blend | Dupont
PET face / paper honeycomb core | Yes | 88 | Yes |  |  | e81f2d6b-3296-4226-baab-6c4717d9f762 |  |  | sandwich panel | Honipan
photovoltaic film | Yes | 89 | Yes |  |  | 3d69a588-969d-4dd0-9c26-1b8bd2396d6b
PMMA (acrylic) | Yes | 90 | Yes |  |  | f3d99f9c-a0e6-4ac4-a9e7-8facfaa4fdd9 | Poly(methyl methacrylate) is the transparent polymer that most closely resembles glass in its transparency and weather resistance. | It was used during World War II for aircraft cockpit canopies. Today is is regularly used in medical implants because of its biocompatibility, for glasses and contact lenses, compact discs. |  |  | polymers > plastics > thermoplastics
polyamide (nylon) | No | 91 | Yes |  |  | 35364e9d-7656-41b4-8b5e-aa344ba4b7c2 |  |  |  |  | polymers > plastics > thermoplastics
polycarbonate (PC) | No | 92 | Yes |  |  | 1d2d3f67-4452-4ecd-a049-f530c157c0e6 |  |  | two colors: transparent and black |  | polymers > plastics > thermoplastics
polycarbonate (PC) | Yes | 93 | Yes |  |  | 10c01f12-2b7e-4bac-a8a3-dc9df4891b49 |  |  | black |  | polymers > plastics > thermoplastics
polycarbonate face / aluminum honeycomb core | Yes | 94 | Yes |  |  | 795c1ff2-1dd5-47f0-b6fe-48d50917593f |  |  | sandwich panel | Mykon | hybrids > honeycombs > expanded
Polycarbonate lattice | Yes | 95 | Yes |  |  | b3430290-08f9-440a-8ca7-5610b1d9fce6 |  |  |  |  | Polymers > Plastics > Thermoplastics
polyester / acrylic laminate | Yes | 96 | Yes |  |  | aab26c11-513d-452e-b5e9-edbc2f62aebf
polyester mesh | Yes | 97 | Yes |  |  | 02884b57-03e0-466b-8e4d-0b9feb6b1040
polyethylene (PE) | Yes | 98 | Yes |  |  | 21e399f2-8fec-49cb-96c9-7a1e0891a8a8 |  |  |  |  | polymers > plastics > thermoplastics
polymer gel | Yes | 99 | Yes |  |  | 16885920-35d2-414a-9a04-b46699e75415
polymer gel | No | 100 | Yes |  |  | e17c23b4-9f82-40ca-a966-dabd29c55ebe
polypropylene (PP) | Yes | 101 | Yes |  |  | 198115c8-7a1a-430f-88d6-a4af8c32cdc4 |  |  | transparency results from the use of additives |  | polymers > plastics > thermoplastics
polystyrene (PS) | No | 102 | Yes |  |  | c14cebcc-90ec-4477-b9d5-05a9c84188eb |  |  |  |  | polymers > plastics > thermoplastics
polyurethane-coated polycarbonate | Yes | 103 | Yes |  |  | 23aaaaba-808f-4f41-85a6-6abf03985dc0 | velvetron texture gives chrome a warmer, liquid-like look |  |  | PPG Industries | polymers > plastics > thermoplastics
PP + PET fleece face / PP honeycomb core | No | 104 | Yes |  |  | 05e16344-de5f-4564-b48d-c145f96ba518 |  |  | sandwich panel, PP = polypropylene, PET = polyethylene terephthalate | ThermHex
PP face / PP honeycomb core | No | 105 | Yes |  |  | 6acc3fa4-d5c8-4e4e-be17-b7709fff0989 |  |  | sandwich panel, PP = polypropylene | Econcore
PTFE (Teflon) | Yes | 106 | Yes |  |  | e2ea7f7b-b853-4672-bbfa-174325b91b85 | polytetrafluoroethylene |  |  |  | polymers > plastics > thermoplastics
PTFE tape | Yes | 107 | Yes |  |  | 7774994f-5cf9-40b3-a28f-18dc8d4f5305 | polytetrafluoroethylene |  |  |  | polymers > plastics > thermoplastics
PVC (vinyl) | Yes | 108 | Yes |  |  | 2d47f932-59d6-439c-912d-32c17d98d1a4 | polyvinylchloride |  |  |  | polymers > plastics > thermoplastics
PVC-coated woven PE | Yes | 109 | Yes |  |  | 440a7fdb-2b45-408f-9548-567241857f43 |  |  |  |  | polymers > plastics > thermoplastics | http://blog.grantadesign.com/material/paper/
recycled bicycle tire | Yes | 110 | Yes |  |  | ff5f311d-bbc7-4f5d-aa71-8de8587da19a | [5 empty] | http://blog.grantadesign.com/material/paper/
recycled plastic | Yes | 111 | Yes |  |  | 2473ad78-1915-45d2-9322-59e3402b2c35 |  |  |  | Made of Waste
Recycled polyester fabric | Yes | 112 | Yes |  |  | e17c8a65-a553-4fbf-a97f-3c52eeea4c0c | Polyester accounts for the largest percentage of polymer fiber production. It is therefore … |  |  |  | Polymers > Plastics > Thermoplastics | http://blog.grantadesign.com/material/paper/ |  | http://teachingresources.grantadesign.com/Sustainability
reinforced alumina | Yes | 113 | Yes |  |  | 285cc241-a5cd-4095-a380-6d39cbd54363 |  |  |  |  | hybrids > composites > ceramic
resin-impregnated paper face / aluminum honeycomb core | Yes | 114 | Yes |  |  | f9ee1c73-5988-446e-b367-4d3eb012cae5 |  |  | sandwich panel | Honipan
resin-impregnated paper face / paper honeycomb core | Yes | 115 | Yes |  |  | 809e5f92-31fe-4af4-a09a-666eae570ef5 |  |  | sandwich panel | Honipan
rigid polyurethane (PUR) | Yes | 116 | Yes |  |  | fac245cd-373b-4149-b4da-61474f516854 |  |  |  |  | polymers > plastics > thermoplastics
ripstop nylon | Yes | 117 | Yes |  |  | 532658d8-007d-4243-93e4-1389adfb00e7 |  |  |  |  | polymers > plastics > thermoplastics
SEBS | Yes | 118 | Yes |  |  | 53c895bc-74dc-4224-b257-6514f6cbba00 | styrene ethylene butylene styrene block copolymer |  |  | VTC Elastoteknik | polymers > elastomer > thermoplastic elastomers (tpe)
silicon carbide foam | Yes | 119 | Yes |  |  | c74c81a8-547f-4aee-8b8f-323d716b27b6 |  |  |  |  | hybrids > foams > ceramic
silicon wafer | Yes | 120 | Yes |  |  | 946688b7-c7c0-4676-9c67-2cefd192f405 |  |  |  | Technical University of Denmark (DTU) | ceramics & glasses > technical ceramics > silicon
silicone gel | No | 121 | Yes |  |  | 03a30fcf-40fb-4890-93c1-0270200a8452 |  |  |  | Momentive (GE Bayer Silicones) | polymers > elastomer > thermoset elastomers (rubber)
silicone gel | Yes | 122 | Yes |  |  | fd4d8560-a3d8-40c3-97b1-bfb4664ae5aa |  |  |  | Momentive (GE Bayer Silicones) | polymers > elastomer > thermoset elastomers (rubber)
silicone impregnated glass fleece face / mica core | Yes | 123 | Yes |  |  | fea94683-1046-4d47-8bee-9230d3211a49 |  |  | sandwich panel | COGEBI
Soda lime glass | Yes | 124 | Yes |  |  | 3465437b-06b3-4f5f-825e-d96bc1a35c93 | Soda lime glass is most common type of glass. It is cheap, has a low melting point, and is easy to manufacture. | Windows, bottles, light bulbs |  |  | Ceramics & glasses > Glasses > Soda lime
sodium zirconium phosphate | Yes | 125 | Yes |  |  | 0c9ee4a3-e00d-4fd6-8753-c7a8da972609
spruce | Yes | 126 | Yes |  |  | 6a03afbd-d5ef-4f3c-b9c4-b632f34e3b3c |  |  | cut parallel to the axis and at 45˚ |  | hybrids > natural materials > wood
stainless steel | Yes | 127 | Yes |  |  | 951aaf89-d60e-4dc9-9811-78f49cd8b89b |  |  |  |  | metals & alloys > ferrous > stainless steel
stainless steel mesh | Yes | 128 | Yes |  |  | 98975fcb-7afe-43e5-b977-5cbd31b92484 |  |  |  |  | metals & alloys > ferrous > stainless steel | http://blog.grantadesign.com/material/paper/
stainless steel powder | Yes | 129 | Yes |  |  | 6c9fb912-a024-4429-a3eb-c4b8263d1c4d | used for near net shape powder metallurgy (please do not open container) |  |  | EPMA | metals & alloys > ferrous > stainless steel
synthetic rubber (SBR) | Yes | 130 | Yes |  |  | ab9d184a-93bc-4584-b4bd-5029b8ff1a95 | styrene butadiene rubber |  |  | Dalsouple | polymers > elastomer > thermoset elastomers (rubber)
thermochromic paper | Yes | 131 | Yes |  |  | 764c2f96-3ad0-4da2-a420-9230f88c2314
thermoplastic composite | Yes | 132 | Yes |  |  | ad85a69b-96b3-4db7-a58f-c60471e0fb13 |  |  |  | Works | hybrids > composites > polymer
thermoplastic elastomer soft coat | Yes | 133 | Yes |  |  | 301dad00-22c5-4cd3-8d8f-8d6759cc372b |  |  |  | BERLAC - Lacquers and Effects | polymers > elastomer > thermoplastic elastomers (tpe) | http://blog.grantadesign.com/material/bone/
thin carbon fiber mat | Yes | 134 | Yes |  |  | e91fe353-a065-43f4-b871-108602bde022 |  |  |  |  | Fibers & particulates > Ceramic > Fiber
titanium | Yes | 135 | Yes |  |  | 2e835811-4a67-464c-ae03-93dd9eff7771 |  |  |  |  | metals & alloys > non-ferrous > titanium
titanium hip implant and uhmwpe acetabular cup | Yes | 136 | Yes |  |  | a47047ae-5783-4ebe-8ed9-ccccfacb6ea7 |  |  | titanium hip implant and ultra high molecular weight polyethylene acetabular cup
TPE / absorbant gel compound | Yes | 137 | Yes |  |  | 9bd05b86-8478-40f0-b2b3-8f35f669a6b6 |  |  | thermoplastic elastomer / super-absorbant gel
transparent silicone | Yes | 138 | Yes |  |  | adec4bf6-e5ef-4e06-8494-b32a5ebb5c53 |  |  |  | Momentive (GE Bayer Silicones) | polymers > elastomer > thermoset elastomers (rubber)
unidirectional carbon fiber / epoxy composite | Yes | 139 | Yes |  |  | 2841b620-3221-4432-8243-7a7f7ecc8bb7 |  |  |  |  | hybrids > composites > polymer
unidirectional glass fiber / epoxy composite | No | 140 | Yes |  |  | abd5cb28-76e8-4e95-bee5-cd367f98963c
wood fiber / polypropylene composite | Yes | 141 | Yes |  |  | ffe0384b-1b10-4629-9630-1b183ae88070
Woven aramid fibers | Yes | 142 | Yes |  |  | c726946d-ab41-48f2-8fc6-b730ecc233f0 | Aramid fibers, commonly known as Kevlar, as produced so that the polymer chains are aligned with the axis of the fiber. This gives them extremely high strength. | Body armor, such as bullet proof vests, and bomb protection. Also used in polymer matrix composites. The US Pentagon building has been reinforced with aramid fiber for blast protection. |  |  | Fibers & particulates > Polymer > Aramid | http://www.britannica.com/EBchecked/topic/32063/aramid
woven basalt fabric | Yes | 143 | Yes |  |  | 14bfb874-89bc-4b40-adba-bf955cf9d464 |  |  | used in laminates production for fire, sound and heat protection | Kamenny Vek
woven carbon fiber / epoxy composite | Yes | 144 | Yes |  |  | 4426599c-ce73-4a72-98da-021abc64e8d1 |  |  |  |  | hybrids > composites > polymer
woven carbon fiber / nylon (PA6) composite | Yes | 145 | Yes |  |  | ce25e3ae-d5fb-40e9-b376-5aa5aa05ba62 |  |  |  |  | hybrids > composites > polymer
woven carbon fiber prepreg | Yes | 146 | Yes |  |  | 3c90bc0b-1a4f-49e3-8d59-a643e2e0219a
woven GFRP face / compression rohacell core | Yes | 147 | Yes |  |  | b0d2047b-3e17-4bed-bc6a-b8b3cc8b6130 |  |  | sandwich panel, GFRP = glass-fiber reinforced polymer | AIK Laminates
woven glass fiber | Yes | 148 | Yes |  |  | ae6bcf87-81bc-4db9-96a9-78b9c060b7d5 |  |  |  |  | Fibers & particulates > Ceramic > Fiber
woven glass fiber / polypropylene composite | Yes | 149 | Yes |  |  | 26106bd2-1f7d-45f5-9662-f6a611ba7518 |  |  |  |  | polymers > plastics > thermoplastics
woven nylon / copper composite | Yes | 150 | Yes |  |  | 84385c4d-55e2-45fd-8e37-ac2170fedba0
woven PE tape | Yes | 151 | Yes |  |  | a389fa41-7e65-404e-9f71-d2b319cfb53f
woven polypropylene sheet | Yes | 152 | Yes |  |  | bf1e4a80-a898-45b3-a7bc-794188dd258c |  |  |  | Vantage Polymers | polymers > plastics > thermoplastics
woven PTFE-coated glass fiber | Yes | 153 | Yes |  |  | 66796d48-4eb9-46bf-9318-a5144616dade
Woven stainless steel | Yes | 154 | Yes |  |  | 98a5f5a2-e7dc-46fb-9fc4-7dd6436366cc |  |  |  |  | Metals & alloys > Ferrous > Stainless steel
Zirconia foam | Yes | 155 | Yes |  |  | 79a30ac2-127b-4012-a0b9-41b278ae0722 | Zirconium Oxide (ZrO2) has an exceptionally high melting point of 2760°C, | Refractory | This sample is a plug used for filtering molten metals. | Anderman Ceramics | Hybrids > Foams > Ceramic | http://www.earthwaterfire.com/zirconia_ceramics.htm
magnesium | No | 156 | Yes |  |  | 454b3091-ce77-4df4-8e68-1f830ef4cac2 | [5 empty] | http://blog.grantadesign.com/material/bioabsorbable-magnesium-alloys-pushing-the-boundaries-of-medical-materials/
Silly putty | No | 157 | Yes |  |  | 82a6f534-7ddd-42eb-a604-d471612281b6 | [5 empty] | http://blog.grantadesign.com/material/putty/